## Sheet1
CAS | 分子 | Molecules | Smiles | C2+ | 对照样C2+ | ΔFE C2+
2622-14-2 | 三环己基膦 | tricyclohexylphosphane | P(C1CCCCC1)(C2CCCCC2)C3CCCCC3 | 50.7824 | 39.81359 | 10.9688
829-85-6 | 二苯基膦 | Diphenylphosphine | C1(PC2=CC=CC=C2)=CC=CC=C1 | 34.72374 |  | -5.089854
603-35-0 | 三苯基膦 | Triphenylphosphine | P(C1=CC=CC=C1)(C2=CC=CC=C2)C3=CC=CC=C3 | 46.20478 |  | 6.391191
7688-25-7 | 1,4-双(二苯基膦)丁烷 | 1,4-Bis(diphenylphosphino)butane | P(CCCCP(C1=CC=CC=C1)C2=CC=CC=C2)(C3=CC=CC=C3)C4=CC=CC=C4 | 47.92786 |  | 8.114266
6737-42-4 | 1,3-双(二苯基膦)丙烷 | 1,3-Bis(diphenylphosphino)propane | P(CCCP(C1=CC=CC=C1)C2=CC=CC=C2)(C3=CC=CC=C3)C4=CC=CC=C4 | 50.28458 |  | 10.47099
657408-07-6 | 2-双环己基膦-2',6'-二甲氧基联苯 | 2-Dicyclohexylphosphino-2',6'-dimethoxybiphenyl | COC1=C(C2=CC=CC=C2P(C3CCCCC3)C4CCCCC4)C(OC)=CC=C1 | 42.53517 |  | 2.721574
554-70-1 | 三乙基膦 | Triethylphosphine | CCP(CC)CC | 20.10363 |  | -19.70996
4731-53-7 | 三辛基膦 | Trioctylphosphine | CCCCCCCCP(CCCCCCCC)CCCCCCCC | 45.6976 |  | 5.88401
4168-73-4 | 三己基膦 | Trihexylphosphine | CCCCCCP(CCCCCC)CCCCCC | 52.74977 |  | 12.93617
103099-52-1 | 1,3-双(二环己基磷)丙烷 | 1,3-Bis(dicyclohexylphosphino)propane | P(CCCP(C1CCCCC1)C2CCCCC2)(C3CCCCC3)C4CCCCC4 | 49.03402 |  | 9.220429
4023-53-4 | 三(2-氰乙基)膦 | 3,3',3''-Phosphinetriyltripropanenitrile | N#CCCP(CCC#N)CCC#N | 14.47795 |  | -25.33564
321921-71-5 | 正丁基二(1-金刚烷基)膦 | Butyldi-1-adamantylphosphine | CCCCP(C12CC3CC(C2)CC(C3)C1)C45CC6CC(C5)CC(C6)C4 | 40.73291 |  | 0.9193143
4706-17-6 | 三(羟丙基)膦 | tris(3-hydroxypropyl)phosphine | OCCCP(CCCO)CCCO | 32.09124 |  | -7.722356
1259-35-4 | 三(五氟苯基)膦 | tris(pentafluorophenyl)phosphine | FC1=C(F)C(F)=C(F)C(F)=C1P(C2=C(F)C(F)=C(F)C(F)=C2F)C3=C(F)C(F)=C(F)C(F)=C3F | 35.13042 |  | -4.68317
1605-53-4 | 二乙基苯基膦 | Diethylphenylphosphine | CCP(CC)C1=CC=CC=C1 | 31.13639 |  | -8.677202
121954-50-5 | 1,2-双((二-叔-丁基磷)甲基)苯 | 1,2-Bis(di-t-butylphosphinomethyl)benzene | CC(P(CC1=CC=CC=C1CP(C(C)(C)C)C(C)(C)C)C(C)(C)C)(C)C | 44.15304 |  | 4.339447
1086138-36-4 | 双(2-[二(1-金刚烷基)膦基]乙基)胺 | Bis[2-(di-1-adamantylphosphino)ethyl]amine | P(CCNCCP(C12CC3CC(C2)CC(C3)C1)C45CC6CC(C5)CC(C6)C4)(C78CC9CC(C8)CC(C9)C7)C%10%11CC%12CC(C%11)CC(C%12)C%10 | 60.83694 |  | 21.02334
672-66-2 | 二甲基苯基膦 | Dimethylphenylphosphine | CP(C)C1=CC=CC=C1 | 26.80289 |  | -13.01071
897665-73-5 | 三(1-金刚烷基)磷 | Tri(1-adamantyl)phosphine | P(C12CC3CC(C2)CC(C3)C1)(C45CC6CC(C5)CC(C6)C4)C78CC9CC(C8)CC(C9)C7 | 47.98125 |  | 8.167658
23582-02-7 | 双(2-二苯基膦乙基)苯基磷 | Bis(2-diphenylphosphinoethyl)phenylphosphine | P(CCP(C1=CC=CC=C1)C2=CC=CC=C2)(CCP(C3=CC=CC=C3)C4=CC=CC=C4)C5=CC=CC=C5 | 55.65159 |  | 15.838
109348-55-2 | 四丁基苯并三唑盐 | TetrabutylphosphoniuM Benzotriazolate | CCCC[P+](CCCC)(CCCC)CCCC.C1(C=CC=C2)=C2[N-]N=N1 | 43.91348 |  | 4.099883
16523-54-9 | 二环己基氯化膦 | Dicyclohexylchlorophosphine | ClP(C1CCCCC1)C2CCCCC2 | 14.98443 |  | -24.82916
131211-27-3 | 二-1-金刚烷基膦 | Di-1-adamantylphosphine | C12CC3(PC45CC6CC(C5)CC(C6)C4)CC(C2)CC(C3)C1 | 43.88534 |  | 4.07175
65038-36-0 | 1,4-双(二环己基膦)丁烷 | 1,4-Bis-(dicyclohexylphosphino)-butane | P(CCCCP(C1CCCCC1)C2CCCCC2)(C3CCCCC3)C4CCCCC4 | 46.86457 |  | 7.050981
93634-87-8 | 叔丁基二环己基膦 | T-butyldicyclohexylphosphine | CC(P(C1CCCCC1)C2CCCCC2)(C)C | 50.68936 |  | 10.87577
224311-51-7 | 2-(二叔丁基膦)联苯 | 2-(Di-tert-butylphosphino)biphenyl | CC(P(C1=CC=CC=C1C2=CC=CC=C2)C(C)(C)C)(C)C | 45.57518 |  | 5.761587
6476-36-4 | 三异丙基磷 | Triisopropylphosphin | CC(P(C(C)C)C(C)C)C | 35.68649 |  | -4.127101
137349-65-6 | 双(二环己基膦)甲烷 | Bis(Dicyclohexylphosphino)Methane | P(CP(C1CCCCC1)C2CCCCC2)(C3CCCCC3)C4CCCCC4 | 54.92917 |  | 15.11558
1079-66-9 | 二苯基氯化膦 | Chlorodiphenylphosphine | ClP(C1=CC=CC=C1)C2=CC=CC=C2 | 16.73493 |  | -23.07866
3411-48-1 | 三(1-萘基)膦 | Tri(1-naphthyl)phosphine | P(C1=C2C=CC=CC2=CC=C1)(C3=C4C=CC=CC4=CC=C3)C5=C6C=CC=CC6=CC=C5 | 45.5169 |  | 5.703308
6372-42-5 | 二苯基环己基膦 | Cyclohexyldiphenylphosphine | P(C1=CC=CC=C1)(C2CCCCC2)C3=CC=CC=C3 | 43.55679 |  | 3.743195
564483-18-7 | 2-二环己基膦-2',4',6'-三异丙基联苯 | 2-(Dicyclohexylphosphino)-2',4',6'-tri-i-propyl-1,1'-biphenyl | CC(C1=C(C2=CC=CC=C2P(C3CCCCC3)C4CCCCC4)C(C(C)C)=CC(C(C)C)=C1)C | 52.5294 |  | 12.7158
714951-87-8 | 二(金刚烷-1-基)(丁基)膦氢碘酸盐 | Di(1-adamantyl)-n-butylphosphine hydriodide | CCCCP(C12CC3CC(C2)CC(C3)C1)C45CC6CC(C5)CC(C6)C4.[H]I | 45.50699 |  | 5.693397
4848-43-5 | 2-(二苯基膦基)乙胺 | 2-(Diphenylphosphino)ethylamine | NCCP(C1=CC=CC=C1)C2=CC=CC=C2 | 49.82743 |  | 10.01383
1038-95-5 | 三对苯甲基膦 | Tri-p-tolylphosphine | CC1=CC=C(P(C2=CC=C(C)C=C2)C3=CC=C(C)C=C3)C=C1 | 51.1263 |  | 11.31271
6411-21-8 | 1,2-双(二乙基磷)乙烷 | 1,2-Bis(diethylphosphino)ethane | CCP(CCP(CC)CC)CC | 17.63633 |  | -22.17726
550373-32-5 | 双[2-(DI环己基膦基)乙基]胺 | Bis[2-(dicyclohexylphosphino)ethyl]amine | P(CCNCCP(C1CCCCC1)C2CCCCC2)(C3CCCCC3)C4CCCCC4 | 59.8771 |  | 20.06351
829-84-5 | 二环己基膦 | dicyclohexylphosphine | C1(PC2CCCCC2)CCCCC1 | 42.27004 |  | 2.456449
14937-45-2 | 十六烷基三丁基溴化磷 | Cetyltributylphosphonium bromide | CCCC[P+](CCCC)(CCCCCCCCCCCCCCCC)CCCC.[Br-] | 49.60949 |  | 9.795899
20491-53-6 | 二异丙基磷化氢 | Diisopropylphosphine | CC(PC(C)C)C | 41.14609 |  | 1.332498
111928-21-3 | 四丁基六氟磷酸盐 | Tetrabutylphosphonium Hexafluorophosphate | CCCC[P+](CCCC)(CCCC)CCCC.F[P-](F)(F)(F)(F)F | 44.81223 |  | 4.998641
3878-45-3 | 三苯基瞵硫 | Triphenylphosphine Sulfide | S=P(C1=CC=CC=C1)(C2=CC=CC=C2)C3=CC=CC=C3 | 20.48846 |  | -19.32513
7650-91-1 | 苄基二苯膦 | Benzyldiphenylphosphine | P(C1=CC=CC=C1)(CC2=CC=CC=C2)C3=CC=CC=C3 | 20.67777 |  | -19.13583
24171-89-9 | 三(2-噻吩基)膦 | Tri(2-thienyl)phosphine | P(C1=CC=CS1)(C2=CC=CS2)C3=CC=CS3 | 8.167043 |  | -31.64655
6874-60-8 | 1-癸基磷酸 | n-Decylphosphonic acid | CCCCCCCCCCP(O)(O)=O | 42.5706 |  | 2.757011
1034-39-5 | 二溴三苯基膦 | Triphenylphosphine Dibromide | BrP(C1=CC=CC=C1)(C2=CC=CC=C2)(Br)C3=CC=CC=C3 | 32.6149 |  | -7.198692
5112-95-8 | 双(二苯基磷)乙炔 | Bis(diphenylphosphino)acetylene | P(C#CP(C1=CC=CC=C1)C2=CC=CC=C2)(C3=CC=CC=C3)C4=CC=CC=C4 | 52.13344 |  | 12.31985
1365531-90-3 | (S)-2,2'-双[双(3,5-二甲基苯基)膦基]-4,4',6,6'-四甲氧基联苯 | (S)-2,2'-Bis[bis(3,5-dimethylphenyl)phosphino]-4,4',6,6'-tetramethoxy)-1,1'-biphenyl | COC1=C(C2=C(OC)C=C(OC)C=C2P(C3=CC(C)=CC(C)=C3)C4=CC(C)=CC(C)=C4)C(P(C5=CC(C)=CC(C)=C5)C6=CC(C)=CC(C)=C6)=CC(OC)=C1 | 54.00709 |  | 14.19349
13716-12-6 | 三叔丁基膦 | Tri-tert-butylphosphine | CC(P(C(C)(C)C)C(C)(C)C)(C)C | 40.69809 |  | 0.884493
22031-12-5 | 1,1,1-三(二苯基膦甲基)乙烷 | 1,1,1-Tris(diphenylphosphinomethyl)ethane | CC(CP(C1=CC=CC=C1)C2=CC=CC=C2)(CP(C3=CC=CC=C3)C4=CC=CC=C4)CP(C5=CC=CC=C5)C6=CC=CC=C6 | 60.1223 |  | 20.30871
1400149-69-0 | (R)-1-(二苯基膦基)-2-氨基-3-甲基丁烷 | (2R)-1-(diphenylphosphino)-3-Methyl-2-ButanaMine | CC(C)[C@@H](N)CP(C1=CC=CC=C1)C2=CC=CC=C2 | 32.44477 |  | -7.368826
1091606-68-6 | (R,R)-(-)-2-二苯基膦基-1,2-二苯基乙基胺 | (1R,2R)-2-(Diphenylphosphino)-1,2-diphenylethylamine | N[C@H](C1=CC=CC=C1)[C@H](P(C2=CC=CC=C2)C3=CC=CC=C3)C4=CC=CC=C4 | 47.3057 |  | 7.492109
341968-71-6 | 双(2-二苯基膦乙基)苯基磷 | (1S,2S)-2-Amino-1-phenylpropyldiphenylphosphine | C[C@H](N)[C@@H](P(C1=CC=CC=C1)C2=CC=CC=C2)C3=CC=CC=C3 | 55.65159 |  | 15.838
78-50-2 | 三正辛基氧膦 | Trioctylphosphine oxide | CCCCCCCCP(CCCCCCCC)(CCCCCCCC)=O | 41.20154 |  | 1.387951
944710-34-3 | 双[2-(二-叔丁基膦基)乙基]胺 | Bis[2-(di-t-butylphosphino)ethyl]amine | CC(P(CCNCCP(C(C)(C)C)C(C)(C)C)C(C)(C)C)(C)C | 24.95736 |  | -14.85623
7650-88-6 | 三环戊基膦 | Tricyclopentylphosphine, min. 95% (10wt% in hexanes) | P(C1CCCC1)(C2CCCC2)C3CCCC3 | 28.4899 |  | -11.32369
185913-98-8 | (S )-(-)- 5,5'-二氯- 6,6' -二甲氧基- 2,2' -双(二苯基膦)-1,1'-联苯 | (S)-(-)-5,5'-Dichloro-6,6'-dimethoxy-2,2'-bis(diphenylphosphino)-1,1'-biphenyl | COC1=[C@]([C@]2=C(OC)C(Cl)=CC=C2P(C3=CC=CC=C3)C4=CC=CC=C4)C(P(C5=CC=CC=C5)C6=CC=CC=C6)=CC=C1Cl | 41.18262 |  | 1.369031
135139-00-3 | (S)-联萘(3,5-二甲苯基)膦 | (S)-(-)-2,2'-Bis[di(3,5-xylyl)phosphino]-1,1'-binaphthyl | CC1=CC(P(C2=CC=C3C=CC=CC3=[C@]2[C@]4=C5C=CC=CC5=CC=C4P(C6=CC(C)=CC(C)=C6)C7=CC(C)=CC(C)=C7)C8=CC(C)=CC(C)=C8)=CC(C)=C1 | 41.97704 |  | 2.163448
23897-15-6 | 三异丙叉丙酮基膦 | Tris(2,4,6-trimethylphenyl)phosphine | CC1=C(P(C2=C(C)C=C(C)C=C2C)C3=C(C)C=C(C)C=C3C)C(C)=CC(C)=C1 | 47.42697 |  | 7.613373
205495-66-5 | (1S,2S)-(-)-N,N'-双(2-二苯基膦基-1-萘酰基)-1,2-环己二胺 | (1S,2S)-(-)-1,2-Diaminocyclohexane-N,N'-bis(2-diphenylphosphino-1-naphthoyl) | O=C(C1=C(P(C2=CC=CC=C2)C3=CC=CC=C3)C=CC4=C1C=CC=C4)N[C@@H]5[C@@H](NC(C6=C(C=CC=C7)C7=CC=C6P(C8=CC=CC=C8)C9=CC=CC=C9)=O)CCCC5 | 54.96623 |  | 15.15263
828927-96-4 | (S)-(-)-4 - [2 - (二苯基膦)- 1 -萘]- N-[(R)- 1-苯乙基] -1 - 二氮杂萘胺 | (S)-4-[2-(Diphenylphosphino)-1-naphthalenyl]-N-[(R)-1-phenylethyl]-1-phthalazinamine | C[C@@H](NC1=NN=[C@@]([C@@]2=C3C=CC=CC3=CC=C2P(C4=CC=CC=C4)C5=CC=CC=C5)C6=C1C=CC=C6)C7=CC=CC=C7 | 51.44846 |  | 11.63486
133545-17-2 | (S)-(-)-(6,6'-二甲氧基联苯-2,2'-基)双(二苯基膦) | (S)-(6,6'-Dimethoxy-[1,1'-biphenyl]-2,2'-diyl)bis(diphenylphosphine) | COC1=[C@]([C@]2=C(OC)C=CC=C2P(C3=CC=CC=C3)C4=CC=CC=C4)C(P(C5=CC=CC=C5)C6=CC=CC=C6)=CC=C1 | 43.53064 |  | 3.717047
828927-97-5 | (+)-4 - [2 - (二苯基膦)-1- 萘]- N-[(R)-1-苯乙基] -1 - 二氮杂萘胺 | (R)-(+)-4-[2-(Diphenylphosphino)-1-naphthalenyl]-N-[(R)-1-phenylethyl]-1-phthalazinamine | C[C@@H](NC1=NN=[C@]([C@]2=C3C=CC=CC3=CC=C2P(C4=CC=CC=C4)C5=CC=CC=C5)C6=C1C=CC=C6)C7=CC=CC=C7 | 47.17626 |  | 7.362667
84783-64-2 | 2,2'-双(二苯基磷)联苯 | 2,2'-Bis(diphenylphosphino)-1,1'-biphenyl | C1(C2=CC=CC=C2P(C3=CC=CC=C3)C4=CC=CC=C4)=CC=CC=C1P(C5=CC=CC=C5)C6=CC=CC=C6 | 50.63977 |  | 10.82618
913196-43-7 | (S)-(-)-1-[2-(二苯基膦基)苯基]乙基胺 | (S)-1-[2-(Diphenylphosphino)phenyl]ethylamine | N[C@H](C1=CC=CC=C1P(C2=CC=CC=C2)C3=CC=CC=C3)C | 41.12649 |  | 1.312899
150111-89-0 | 1,4-双(二叔丁基膦)丁烷 | 1,4-Bis(di-tert-butylphosphino)butane | CC(P(CCCCP(C(C)(C)C)C(C)(C)C)C(C)(C)C)(C)C | 31.42355 |  | -8.390045
1000171-05-0 |  |  | COC1=C(C2=CC=CC=C2P(C3CCCCC3)C4CCCCC4)C(OC)=CC(OC)=C1 | 47.60139 |  | 7.787799
192138-05-9 |  |  | COC1=[C@@]([C@@]2=C(OC)C=CC=C2P(C3=CC(C(C)(C)C)=CC(C(C)(C)C)=C3)C4=CC(C(C)(C)C)=CC(C(C)(C)C)=C4)C(P(C5=CC(C(C)(C)C)=CC(C(C)(C)C)=C5)C6=CC(C(C)(C)C)=CC(C(C)(C)C)=C6)=CC=C1 | 43.97277 |  | 4.159177
167709-31-1 |  |  | COC1=[C@]([C@]2=C(OC)C=CC=C2P(C3=CC(C(C)(C)C)=CC(C(C)(C)C)=C3)C4=CC(C(C)(C)C)=CC(C(C)(C)C)=C4)C(P(C5=CC(C(C)(C)C)=CC(C(C)(C)C)=C5)C6=CC(C(C)(C)C)=CC(C(C)(C)C)=C6)=CC=C1 | 49.14183 |  | 9.328241
1160556-64-8 |  |  | CN(C1=C(C2=CC=CC=C2P(C3CCCCC3)C4CCCCC4)C(N(C)C)=CC=C1)C | 43.42722 |  | 3.613631
161265-03-8 |  |  | CC1(C)C2=C(OC3=C1C=CC=C3P(C4=CC=CC=C4)C5=CC=CC=C5)C(P(C6=CC=CC=C6)C7=CC=CC=C7)=CC=C2 | 50.45657 |  | 10.64298
136705-65-2 |  |  | CC([C@H]1CC[C@H](C(C)C)P1C2=CC=CC=C2P3[C@@H](C(C)C)CC[C@@H]3C(C)C)C | 49.79395 |  | 9.98036
1068-07-1 |  |  | CCCCCCCCP(OCC)(OCC)=O | 35.31724 |  | -4.496353
138517-62-1 |  |  | O=C(N[C@H](C1=CC=CC=C1)[C@H](NC(C2=CC=CC=C2P(C3=CC=CC=C3)C4=CC=CC=C4)=O)C5=CC=CC=C5)C6=CC=CC=C6P(C7=CC=CC=C7)C8=CC=CC=C8 | 44.48804 | 33.3772 | 11.11084
38613-77-3 |  |  | [O-]P(C1=C(C2=CC=C(C(C)(C)C)C=C2C(C)(C)C)C(C3=CC=C(C(C)(C)C)C=C3C(C)(C)C)=C(C4=CC=C(P([O-])[O-])C=C4)C(C5=CC=C(C(C)(C)C)C=C5C(C)(C)C)=C1C6=CC=C(C(C)(C)C)C=C6C(C)(C)C)[O-] | 35.99667 |  | 2.619466
325168-88-5 |  |  | CC1=CC(P(C2=CC(C)=CC(C)=C2)C3=C(C=C4)CCC(C=C5)=CC(P(C6=CC(C)=CC(C)=C6)C7=CC(C)=CC(C)=C7)=C5CCC4=C3)=CC(C)=C1 | 42.75791 |  | 9.380712
156517-64-5 |  |  | N1(CC2=CC=CC=C2)C[C@H](P(C3=CC=CC=C3)C4=CC=CC=C4)[C@@H](P(C5=CC=CC=C5)C6=CC=CC=C6)C1 | 41.54142 |  | 8.164221
364732-88-7 |  |  | [H]C1([H])C([H])([H])C2=C([H])C(P(C3=C([H])C([H])=C([H])C([H])=C3[H])C4=C([H])C([H])=C([H])C([H])=C4[H])=C(C([H])=C2[H])C([H])([H])C([H])([H])C5=C([H])C(P(C6=C([H])C([H])=C([H])C([H])=C6[H])C7=C([H])C([H])=C([H])C([H])=C7[H])=C1C([H])=C5[H] | 43.2121 |  | 9.834901
990-91-0 |  |  | O=P(OCC1=CC=CC=C1)(OP(OCC2=CC=CC=C2)(OCC3=CC=CC=C3)=O)OCC4=CC=CC=C4 | 26.29432 |  | -7.082876
114616-27-2 |  |  | CC(N(C(C)C)P(OCCCCCCNC(C1=CC=CC=C1)(C2=CC=C(OC)C=C2)C3=CC=CC=C3)OCCC#N)C | 35.73531 |  | 2.358106
244261-66-3 |  |  | C12=[C@@]([C@@]3=C4OCOC4=CC=C3P(C5=CC=CC=C5)C6=CC=CC=C6)C(P(C7=CC=CC=C7)C8=CC=CC=C8)=CC=C1OCO2 | 44.62416 |  | 11.24696
149646-83-3 |  |  | C[C@@H](OP1OC2=C(C(C)(C)C)C=C(OC)C=C2C3=CC(OC)=CC(C(C)(C)C)=C3O1)C[C@H](OP4OC5=C(C(C)(C)C)C=C(OC)C=C5C6=CC(OC)=CC(C(C)(C)C)=C6O4)C | 35.63293 |  | 2.255732
174677-83-9 |  |  | N[C@@H]1[C@@H](N(CC2=CC=CC=C2P(C3=CC=CC=C3)C4=CC=CC=C4)CC5=CC=CC=C5P(C6=CC=CC=C6)C7=CC=CC=C7)CCCC1 | 45.16868 |  | 11.79148
13716-10-4 |  |  | ClP(C(C)(C)C)C(C)(C)C | 8.670348 | 41.50392 | -32.83357
1055888-89-5 |  |  | O=S(CCCP(C(C)(C)C)C(C)(C)C)([O-])=O | 22.23003 |  | -19.2739
2844-89-5 |  |  | ClP(C1CCCCC1)Cl | 12.68312 |  | -28.8208
157282-19-4 |  |  | ClP(C12CC3CC(C2)CC(C3)C1)C45CC6CC(C5)CC(C6)C4 | 19.36521 |  | -22.13871
40244-90-4 |  |  | CC(P(Cl)C(C)C)C | 18.02635 |  | -23.47757
1656-63-9 |  |  | CCCCCCCCCCCCSP(SCCCCCCCCCCCC)SCCCCCCCCCCCC | 7.219931 |  | -34.28399
2526-64-9 |  |  | ClP(C1=CC=CC=C1)(C2=CC=CC=C2)(Cl)C3=CC=CC=C3 | 29.56037 |  | -11.94355
1015-38-9 |  |  | SP(C1=CC=CC=C1)(C2=CC=CC=C2)=S | 1.024231 |  | -40.47969
82495-67-8 |  |  | ClP(C1=CC=CC=C1P(Cl)Cl)Cl | 10.22211 |  | -31.28181
156125-36-9 |  |  | OP(CCCCCCCCCCC=S)(O)=O | 52.91384 |  | 11.40992
14657-64-8 |  |  | O=C(O)CCP(=O)(O)c1ccccc1 | 16.4233 | 36.6991686332786 | -20.27587 | -22.0979 | 6.595392
23313-12-4 |  |  | O=C1OC(C(O)CO)C(O)=C1OP(=O)(O)O | 24.4179 |  | -12.28127 | -22.22655 | 6.529862
2439-99-8 |  |  | O=C(O)CN(CP(=O)(O)O)CP(=O)(O)O | 24.78633 |  | -11.91284 | -14.95351 | 5.266012
118072-93-8 |  |  | O=P(O)(O)C(O)(Cn1ccnc1)P(=O)(O)O | 22.80105 |  | -13.89812 | -18.28218 | 5.825159
4672-25-7 |  |  | O=P(O)(O)CCCCCP(=O)(O)O | 28.99243 |  | -7.706741 | -13.13027 | 4.481644
115-96-8 |  |  | O=P(OCCCl)(OCCCl)OCCCl | 25.90432 |  | -10.79485 | -17.28725 | 5.970208
4712-55-4 |  |  | O=[P+](Oc1ccccc1)Oc1ccccc1 | 22.96494 |  | -13.73423 | -14.77707 | 4.754851
153305-67-0 |  |  | C1(C2=C3C(C=CC=C3)=CC=C2P(C2=CC=C(C)C=C2)C2=CC=C(C)C=C2)=C2C(C=CC=C2)=CC=C1P(C1=CC=C(C)C=C1)C1=CC=C(C)C=C1 | 42.45493 |  | 5.755764 | 10.36672 | 2.81839
321155-13-9 |  |  | P(C1C=CC=CC=1)(C1C=CC=CC=1)C1C=CC=CC=1C=NC1CCCCC1 | 50.43991 |  | 13.74074 | 8.81899671 | 2.855518
787618-22-8 |  |  | C1(C2=C(OC(C)C)C=CC=C2OC(C)C)=CC=CC=C1P(C1CCCCC1)C1CCCCC1 | 51.21885 |  | 14.51968 | 10.19955 | 3.030523
434336-16-0 |  |  | c1ccc(P(C2CCCCC2)C2CCCCC2)c(Oc2ccccc2P(C2CCCCC2)C2CCCCC2)c1 | 46.62262 |  | 9.923456 | 10.20704 | 2.915591
57018-04-9 |  |  | P(=S)(OC1=C(Cl)C=C(C)C=C1Cl)(OC)OC | 30.56325 |  | -6.135921 | -13.56269 | 4.674124
215951-96-5 |  |  | P(C1CCCCC1)(C1CCCCC1)C1C=CC=CC=1P(C1CCCCC1)C1CCCCC1 | 46.82208 |  | 10.12291 | 10.49716509 | 3.18994
6419-19-8 |  |  | O=P(O)(O)CN(CP(=O)(O)O)CP(=O)(O)O | 21.23634 |  | -15.46283 | -15.36895 | 5.458126
240417-00-9 |  |  | C1(C2=CC=CC=C2N(C)C)=CC=CC=C1P(C1=CC=CC=C1)C1=CC=CC=C1 | 35.38783 |  | -1.311335 | 10.37492 | 3.140893